## User Input
HAOYUE Production Capacity Calculator - Target Output to Furnace Size
Enter annual target output. Yellow = user input. Green = calculated.
Production Target
Parameter | Value | Unit | Description
Target Annual Output | 50000
Part Material Family | WC-Co Hard Alloy
Average Single Part Weight | 100
Annual Working Days | 300
Daily Shifts | 2
Hours per Shift | 8

## Furnace Size Specs
HAOYUE Vacuum Furnace - Effective Working Zone Sizes & Capacity Reference
Model | Type | Zone (WxHxL mm) | Vol (L) | Max T (C) | Max Charge (kg) | Cycle (h) | Cycles/Day | Daily Cap (kg) | Annual Cap (kg) | Prod Level | kWh/Run | Price (USD)
P2-20 | Sinter-HIP | 200x200x300 | 12 | 1600 | 20 | 6 | 4 | 80 | 24000 | Lab | 180 | 60K-90K
P2-40 | Sinter-HIP | 300x300x450 | 40 | 1600 | 60 | 7 | 3 | 180 | 54000 | Pilot | 250 | 95K-140K
P2-80 | Sinter-HIP | 400x400x600 | 96 | 1600 | 150 | 7 | 3 | 450 | 135000 | Medium | 350 | 150K-220K
P2-160 | Sinter-HIP | 500x500x700 | 175 | 1550 | 280 | 8 | 3 | 840 | 252000 | Large | 450 | 220K-320K
P2-300 | Sinter-HIP | 600x600x900 | 324 | 1550 | 500 | 9 | 2 | 1000 | 300000 | Industrial | 600 | 350K-500K
V2-30 | High Vac Sinter | 250x250x400 | 25 | 1600 | 30 | 5 | 4 | 120 | 36000 | Lab | 110 | 50K-80K
V2-60 | High Vac Sinter | 350x350x500 | 61 | 1600 | 80 | 5 | 4 | 320 | 96000 | Pilot | 150 | 80K-120K
V2-120 | High Vac Sinter | 450x450x600 | 121 | 1600 | 180 | 6 | 4 | 720 | 216000 | Medium | 200 | 130K-190K
V2-200 | High Vac Sinter | 550x550x700 | 211 | 1550 | 320 | 6 | 3 | 960 | 288000 | Large | 280 | 200K-290K
S-10 | SPS | 100x100x150 | 1.5 | 2200 | 5 | 1.5 | 8 | 40 | 12000 | R&D Lab | 220 | 150K-250K
S-30 | SPS | 200x200x250 | 10 | 2000 | 30 | 2 | 6 | 180 | 54000 | Pilot | 300 | 200K-350K
D2-30 | Debinding | 350x350x500 | 61 | 800 | 30 | 12 | 2 | 60 | 18000 | Pilot | 60 | 40K-70K
D2-80 | Debinding | 450x450x600 | 121 | 800 | 80 | 14 | 1.5 | 120 | 36000 | Medium | 80 | 60K-100K
G2-50 | Graphitization | 400x400x600 | 96 | 2600 | 50 | 12 | 2 | 100 | 30000 | Pilot | 260 | 180K-280K
Note: Annual capacity based on typical cycle times and 300 working days. Actual capacity varies with load size and cycle parameters.

## Capacity Calculation
Capacity Back-Calculation - Auto-Calculated Results
Based on your target annual output, the calculator determines the minimum furnace size required.
Step 1: Required Production Rate
Parameter | Value | Unit | Source
Total Annual Output Required |  | kg | User input - target
Total Annual Parts |  | pieces | Annual kg x 1000 / part weight (g)
Daily Output Rate |  | kg/day | Annual output / working days
Available Production Hours/Day |  | hours | Shifts x hours/shift
Required Output per Operating Hour |  | kg/hour | Daily output / available hours
Estimated Output per Cycle (7h avg) |  | kg/cycle | Required kg/hour x typical 7h cycle
Minimum Charge Capacity Needed |  | kg | Add 15% safety margin for loading efficiency
Step 2: Furnace Model Matching (Sorted by Best Fit)
Furnace Model | Max Charge (kg) | Annual Capacity (kg) | Utilization (Target/Capacity)
P2-20 (Sinter-HIP) | 20 | 24000
P2-40 (Sinter-HIP) | 60 | 54000
P2-80 (Sinter-HIP) | 150 | 135000
P2-160 (Sinter-HIP) | 280 | 252000
P2-300 (Sinter-HIP) | 500 | 300000
V2-30 (High Vac Sinter) | 30 | 36000
V2-60 (High Vac Sinter) | 80 | 96000
V2-120 (High Vac Sinter) | 180 | 216000
V2-200 (High Vac Sinter) | 320 | 288000
S-10 (SPS) | 5 | 12000
S-30 (SPS) | 30 | 54000
D2-30 (Debinding) | 30 | 18000
D2-80 (Debinding) | 80 | 36000
G2-50 (Graphitization) | 50 | 30000
Recommended: Look for Utilization Rate between 60%-120%. Below 60% = over-sized. Above 120% = under-sized. See Summary Dashboard.

## Summary Dashboard
Capacity Planning - Summary Dashboard
Recommended Furnace Models Ranked by Capacity Match
Furnace Model | Max Charge (kg) | Annual Capacity (kg) | Utilization Rate | Recommendation | Notes
P2-20 | 20 | 24000 |  |  | 180
P2-40 | 60 | 54000 |  |  | 250
P2-80 | 150 | 135000 |  |  | 350
P2-160 | 280 | 252000 |  |  | 450
P2-300 | 500 | 300000 |  |  | 600
V2-30 | 30 | 36000 |  |  | 110
V2-60 | 80 | 96000 |  |  | 150
V2-120 | 180 | 216000 |  |  | 200
V2-200 | 320 | 288000 |  |  | 280
S-10 | 5 | 12000 |  |  | 220
S-30 | 30 | 54000 |  |  | 300
D2-30 | 30 | 18000 |  |  | 60
D2-80 | 80 | 36000 |  |  | 80
G2-50 | 50 | 30000 |  |  | 260
Legend
Your Target
P2-80 Medium | 135000
P2-160 Large | 252000
V2-120 Medium | 216000
V2-200 Large | 288000